## all data summary
filename QWP-45 | filename QWP45 | folder | resonator | side | absGmax | wavelength | g_lorQ | g_gaussQ | QWP45_lorQ | QWP45_gaussQ | QWP-45_gaussQ | PTPO thickness | I_RCP_QWP45_ | I_LCP_QWP-45 | I_gcalc | minus absGmax | CD
220907_u27spot2_bs_0z_0deg_QWP-45.asc | 220907_u27spot2_bs_0z_0deg_QWP45.asc | /Volumes/Groups/Goldsmith Group/X/dataBackup/Data/ELN_Data/Julia Rasch/Chiral Microresonators/20220907/u27/spot2bs | 27 | bs | -0.1305428 | 445.78217 | 39.44396 | 31.2394 | 36.35947 | 34.95312 | 37.61746 | 100 | 46270 | 52732 | 0.1305428 | 0.2610856 | 1872.431
220909_u27spot1_fs_0z_0deg_QWP-45.asc | 220909_u27spot1_fs_0z_0deg_QWP45.asc | /Volumes/Groups/Goldsmith Group/X/dataBackup/Data/ELN_Data/Katherine Parrish/Chiral Microresonators/220909/u27spotrepeat/u27fsredo | 27 | fs | -0.09943294 | 452.93781 | 35.23858 | 27.56335 | 37.85943 | 39.46582 | 41.55847 | 100 | 41057 | 45353 | 0.09943294 | 0.1988659 | 1425.356
220830_u27test_fs_0z_0deg_QWP-45.asc | 220830_u27test_fs_0z_0deg_QWP45.asc | /Volumes/Groups/Goldsmith Group/X/dataBackup/Data/ELN_Data/Katherine Parrish/Chiral Microresonators/220830/u27/fs/spot3redo | 27 | fs | -0.09402804 | 454.51871 | 40.72778 | 30.65284 | 37.17252 | 40.81167 | 42.23147 | 100 | 27902 | 30655 | 0.09402804 | 0.1880561 | 1347.76
220830_u27spot3_fs_0z_0deg_QWP-45.asc | 220830_u27spot3_fs_0z_0deg_QWP45.asc | /Volumes/Groups/Goldsmith Group/X/dataBackup/Data/ELN_Data/Katherine Parrish/Chiral Microresonators/220830/u27/fs/spot3 | 27 | fs | -0.08248179 | 453.25253 | 39.24182 | 30.13503 | 33.0287 | 38.55335 | 40.37797 | 100 | 30071 | 32658 | 0.08248179 | 0.1649636 | 1182.06
220824_u27test_fs_0z_0deg_QWP-45.asc | 220824_u27test_fs_0z_0deg_QWP45.asc | /Volumes/Groups/Goldsmith Group/X/dataBackup/Data/ELN_Data/Katherine Parrish/Chiral Microresonators/220824/u27test/u27_-008angle | 27 | fs | -0.08184603 | 443.6904 | 34.24214 | 29.93557 | 18.01102 | 35.74819 | 32.1658 | 100 | 41646 | 45200 | 0.08184603 | 0.1636921 | 1172.938
220824_u27test_fs_0z_0deg_QWP-45.asc | 220824_u27test_fs_0z_0deg_QWP45.asc | /Volumes/Groups/Goldsmith Group/X/dataBackup/Data/ELN_Data/Katherine Parrish/Chiral Microresonators/220824/u27test/test | 27 | fs | -0.08166386 | 444.07281 | 33.92774 | 30.81236 | 23.18782 | 34.7673 | 35.65373 | 100 | 45795 | 49694 | 0.08166386 | 0.1633277 | 1170.325
220830_u27test_fs_0z_0deg_QWP-45.asc | 220830_u27test_fs_0z_0deg_QWP45.asc | /Volumes/Groups/Goldsmith Group/X/dataBackup/Data/ELN_Data/Katherine Parrish/Chiral Microresonators/220830/u27/fs/spot1 | 27 | fs | -0.08078063 | 447.55441 | 29.32431 | 21.85215 | 28.82666 | 34.92637 | 38.32103 | 100 | 38845 | 42115 | 0.08078063 | 0.1615613 | 1157.653
220824_u27test_fs_0z_0deg_QWP-45.asc | 220824_u27test_fs_0z_0deg_QWP45.asc | /Volumes/Groups/Goldsmith Group/X/dataBackup/Data/ELN_Data/Katherine Parrish/Chiral Microresonators/220824/u27test/save | 27 | fs | -0.08047145 | 442.48978 | 37.93454 | 31.67557 | 17.91066 | 35.07319 | 31.64641 | 100 | 42507 | 46071 | 0.08047145 | 0.1609429 | 1153.218
220824_u27test4_fs_0z_0deg_QWP-45.asc | 220824_u27test4_fs_0z_0deg_QWP45.asc | /Volumes/Groups/Goldsmith Group/X/dataBackup/Data/ELN_Data/Katherine Parrish/Chiral Microresonators/220824/u27test/test | 27 | fs | -0.07984842 | 443.7562 | 38.33985 | 30.19164 | 21.28446 | 35.08957 | 33.37078 | 100 | 43069 | 46651 | 0.07984842 | 0.1596968 | 1144.28
220824_u27test3_fs_0z_0deg_QWP-45.asc | 220824_u27test3_fs_0z_0deg_QWP45.asc | /Volumes/Groups/Goldsmith Group/X/dataBackup/Data/ELN_Data/Katherine Parrish/Chiral Microresonators/220824/u27test/test | 27 | fs | -0.07903699 | 443.43961 | 37.5876 | 29.86013 | 19.9642 | 34.78122 | 32.51307 | 100 | 43007 | 46546 | 0.07903699 | 0.158074 | 1132.639
220824_u27test2_fs_0z_0deg_QWP-45.asc | 220824_u27test2_fs_0z_0deg_QWP45.asc | /Volumes/Groups/Goldsmith Group/X/dataBackup/Data/ELN_Data/Katherine Parrish/Chiral Microresonators/220824/u27test/test | 27 | fs | -0.07885156 | 443.43961 | 37.74796 | 31.40924 | 14.40225 | 32.03098 | 31.60871 | 100 | 41553 | 44964 | 0.07885156 | 0.1577031 | 1129.979
220829_u27spot4_signflip_fs_0z_0deg_QWP-45.asc | 220829_u27spot4_signflip_fs_0z_0deg_QWP45.asc | /Volumes/Groups/Goldsmith Group/X/dataBackup/Data/ELN_Data/Katherine Parrish/Chiral Microresonators/220829/u27/spot4_signflip | 27 | fs | -0.07600465 | 453.57037 | 36.78981 | 27.8925 | 39.42415 | 41.409 | 43.25828 | 100 | 26871 | 28994 | 0.07600465 | 0.1520093 | 1089.142
220823_u27test_fs_0z_0deg_QWP-45.asc | 220823_u27test_fs_0z_0deg_QWP45.asc | /Volumes/Groups/Goldsmith Group/X/dataBackup/Data/ELN_Data/Katherine Parrish/Chiral Microresonators/220823/u27test/u27_-0075 | 27 | fs | -0.07523318 | 443.75632 | 34.36301 | 28.16556 | 26.58405 | 35.9437 | 36.4137 | 100 | 48341 | 52120 | 0.07523318 | 0.1504664 | 1078.076
u26_fs_pos1_QWP-45.txt | u26_fs_pos1_QWP45.txt | /Users/Katie/Desktop/TL_data/20220425 | 26 | fs | -0.070881 | 491.652 | 106.0689 | 65.25709 | 102.2069 | 108.7035 | 95.02597 | 300 | 3271.4 | 3511.8 | 0.070881 | 0.141762 | 1015.656
220823_u27test_+0068_fs_0z_0deg_QWP-45.asc | 220823_u27test_+0068_fs_0z_0deg_QWP45.asc | /Volumes/Groups/Goldsmith Group/X/dataBackup/Data/ELN_Data/Katherine Parrish/Chiral Microresonators/220823/u27test/saveu27test | 27 | fs | -0.06808385 | 443.12311 | 36.81423 | 30.28294 | 34.63879 | 37.86449 | 38.22256 | 100 | 55460 | 59369 | 0.06808385 | 0.1361677 | 975.5441
220824_u33test_fs_0z_0deg_QWP-45.asc | 220824_u33test_fs_0z_0deg_QWP45.asc | /Volumes/Groups/Goldsmith Group/X/dataBackup/Data/ELN_Data/Katherine Parrish/Chiral Microresonators/220824/u33test | 33 | fs | -0.06288853 | 445.33932 | 50.67853 | 40.34601 | 31.81483 | 38.79645 | 38.02726 | 100 | 34822 | 37083 | 0.06288853 | 0.1257771 | 901.0515
220824_u33test3_fs_0z_0deg_QWP-45.asc | 220824_u33test3_fs_0z_0deg_QWP45.asc | /Volumes/Groups/Goldsmith Group/X/dataBackup/Data/ELN_Data/Katherine Parrish/Chiral Microresonators/220824/u33test | 33 | fs | -0.06278813 | 444.07294 | 49.5437 | 41.82022 | 31.54139 | 38.77259 | 37.78759 | 100 | 34247 | 36467 | 0.06278813 | 0.1255763 | 899.6121
220824_u33test2_fs_0z_0deg_QWP-45.asc | 220824_u33test2_fs_0z_0deg_QWP45.asc | /Volumes/Groups/Goldsmith Group/X/dataBackup/Data/ELN_Data/Katherine Parrish/Chiral Microresonators/220824/u33test | 33 | fs | -0.06138831 | 442.80652 | 52.56637 | 39.0659 | 31.84665 | 38.84001 | 37.86932 | 100 | 33569 | 35695 | 0.06138831 | 0.1227766 | 879.543
220822_u35test_fs_0z_0deg_QWP-45_+006.asc | 220822_u35test_fs_0z_0deg_QWP45_+006.asc | /Volumes/Groups/Goldsmith Group/X/dataBackup/Data/ELN_Data/Katherine Parrish/Chiral Microresonators/220822/u35test_save/006 | 35 | fs | -0.06110515 | 451.98724 | 51.92303 | 40.46094 | 41.53138 | 41.66449 | 48.52162 | 50 | 82642 | 87851 | 0.06110515 | 0.1222103 | 875.4835
220822_u35test_fs_0z_0deg_QWP-45.asc | 220822_u35test_fs_0z_0deg_QWP45.asc | /Volumes/Groups/Goldsmith Group/X/dataBackup/Data/ELN_Data/Katherine Parrish/Chiral Microresonators/220822/u35_006spot_angle | 35 | fs | -0.06092703 | 450.08786 | 49.71575 | 40.28553 | 41.52553 | 41.57687 | 46.08752 | 50 | 103069 | 109546 | 0.06092703 | 0.1218541 | 872.9299
220902_u35spot2_fs_0z_0deg_QWP-45.asc | 220902_u35spot2_fs_0z_0deg_QWP45.asc | /Volumes/Groups/Goldsmith Group/X/dataBackup/Data/ELN_Data/Julia Rasch/Chiral Microresonators/20220902/u35/spot2fs | 35 | fs | -0.06069539 | 445.02258 | 46.05067 | 36.30503 | 37.16686 | 36.93297 | 39.20312 | 50 | 36840 | 39146 | 0.06069539 | 0.1213908 | 869.6091
220824_u33test_fs_0z_0deg_QWP-45.asc | 220824_u33test_fs_0z_0deg_QWP45.asc | /Volumes/Groups/Goldsmith Group/X/dataBackup/Data/ELN_Data/Katherine Parrish/Chiral Microresonators/220824/u33test/u33test_-0062angle | 33 | fs | -0.06061111 | 445.33932 | 45.07909 | 39.73418 | 31.86599 | 39.20493 | 37.93149 | 100 | 34925 | 37108 | 0.06061111 | 0.1212222 | 868.4008
220822_u35test_fs_0z_0deg_QWP-45_+006_2.asc | 220822_u35test_fs_0z_0deg_QWP45_+006_2.asc | /Volumes/Groups/Goldsmith Group/X/dataBackup/Data/ELN_Data/Katherine Parrish/Chiral Microresonators/220822/u35test_save/006 | 35 | fs | -0.06057645 | 450.72101 | 48.87563 | 36.94158 | 41.53614 | 41.63741 | 46.04488 | 50 | 99250 | 105450 | 0.06057645 | 0.1211529 | 867.9039
220822_u35_0063_fs_0z_0deg_QWP-45.asc | 220822_u35_0063_fs_0z_0deg_QWP45.asc | /Volumes/Groups/Goldsmith Group/X/dataBackup/Data/ELN_Data/Katherine Parrish/Chiral Microresonators/220822/u35_0063spot | 35 | fs | -0.06051592 | 450.72101 | 50.52651 | 40.60412 | 41.64991 | 42.43639 | 46.1726 | 50 | 103022 | 109451 | 0.06051592 | 0.1210318 | 867.0362
u24_fs_pos4_T_QWP-45.txt | u24_fs_pos4_T_QWP45.txt | /Users/Katie/Desktop/TL_data/20220420/R&T | 24 | fs | -0.05280247 | 461.905 | 30.67556 | 12.08284 | 47.70443 | 42.2802 | 50.13529 | 300 | 2518.7 | 2655.3 | 0.05280247 | 0.1056049 | 756.4673
220907_u27spot1_fs_0z_0deg_QWP-45.asc | 220907_u27spot1_fs_0z_0deg_QWP45.asc | /Volumes/Groups/Goldsmith Group/X/dataBackup/Data/ELN_Data/Julia Rasch/Chiral Microresonators/20220907/u27/spot1fs | 27 | fs | -0.05257762 | 459.07733 | 30.13658 | 20.64253 | 37.53369 | 40.81733 | 41.87444 | 100 | 13297 | 14015 | 0.05257762 | 0.1051552 | 753.2445
220718_u32_fs_spot1_0z_0deg_QWP-45.asc | 220718_u32_fs_spot1_0z_0deg_QWP45.asc | /Volumes/Groups/Goldsmith Group/X/dataBackup/Data/ELN_Data/Katherine Parrish/Chiral Microresonators/220718/u32 | 32 | fs | -0.05112219 | 435.41183 |  |  |  |  | 42.07965 | 100 | 1563 | 1645 | 0.05112219 | 0.1022444 | 732.3844
220831_u33test_fs_0z_0deg_QWP-45.asc | 220831_u33test_fs_0z_0deg_QWP45.asc | /Volumes/Groups/Goldsmith Group/X/dataBackup/Data/ELN_Data/Katherine Parrish/Chiral Microresonators/220831/u33/spot2fs | 33 | fs | -0.05108323 | 449.45386 | 44.25603 | 28.39323 | 42.91653 | 40.6408 | 44.45914 | 100 | 45744 | 48142 | 0.05108323 | 0.1021665 | 731.8259
220830_u27spot2_fs_0z_0deg_QWP-45.asc | 220830_u27spot2_fs_0z_0deg_QWP45.asc | /Volumes/Groups/Goldsmith Group/X/dataBackup/Data/ELN_Data/Katherine Parrish/Chiral Microresonators/220830/u27/fs/spot2 | 27 | fs | -0.0509952 | 458.95007 | 38.88165 | 31.01503 | 41.21661 | 41.83718 | 44.70957 | 100 | 50698 | 53351 | 0.0509952 | 0.1019904 | 730.5643
220822_u35test_fs_0z_0deg_QWP-45.asc | 220822_u35test_fs_0z_0deg_QWP45.asc | /Volumes/Groups/Goldsmith Group/X/dataBackup/Data/ELN_Data/Katherine Parrish/Chiral Microresonators/220822 | 35 | fs | -0.05018634 | 450.72101 | 42.12318 | 37.5611 | 41.6834 | 41.82475 |  | 50 | 103986 | 109339 | 0.05018634 | 0.1003727 | 718.9714
220823_u27test_+0048_fs_0z_0deg_QWP-45.asc | 220823_u27test_+0048_fs_0z_0deg_QWP45.asc | /Volumes/Groups/Goldsmith Group/X/dataBackup/Data/ELN_Data/Katherine Parrish/Chiral Microresonators/220823/u27test/saveu27test | 27 | fs | -0.04886511 | 443.43973 | 44.74561 | 33.34767 | 40.70493 | 39.91629 | 40.23012 | 100 | 60173 | 63187 | 0.04886511 | 0.09773022 | 700.0359
220831_u33spot2_fs_0z_0deg_QWP-45.asc | 220831_u33spot2_fs_0z_0deg_QWP45.asc | /Volumes/Groups/Goldsmith Group/X/dataBackup/Data/ELN_Data/Julia Rasch/Chiral Microresonators/20220902/u33/spot2fs | 33 | fs | -0.04811047 | 446.28897 | 45.35664 | 34.65184 | 45.8395 | 41.88419 | 43.06823 | 100 | 53574 | 56215 | 0.04811047 | 0.09622093 | 689.2207
220824_u33test_fs_0z_0deg_QWP-45.asc | 220824_u33test_fs_0z_0deg_QWP45.asc | /Volumes/Groups/Goldsmith Group/X/dataBackup/Data/ELN_Data/Katherine Parrish/Chiral Microresonators/220824/u33test/u33test_-0048angle | 33 | fs | -0.04780952 | 441.85669 | 42.36539 | 35.81157 | 28.63633 | 39.87919 | 38.19231 | 100 | 36239 | 38014 | 0.04780952 | 0.09561903 | 684.9077
u26_fs_pos4a_QWP-45.txt | u26_fs_pos4a_QWP45.txt | /Users/Katie/Desktop/TL_data/20220425 | 26 | fs | -0.04778287 | 454.87 | 41.16524 | 32.62501 | 47.51195 | 50.46913 | 50.52553 | 300 | 2567.8 | 2693.5 | 0.04778287 | 0.09556573 | 684.5258
220831_u33spot1_fs_0z_0deg_QWP-45.asc | 220831_u33spot1_fs_0z_0deg_QWP45.asc | /Volumes/Groups/Goldsmith Group/X/dataBackup/Data/ELN_Data/Julia Rasch/Chiral Microresonators/20220902/u33/spot1fs | 33 | fs | -0.04745091 | 453.25342 | 40.14639 | 26.62391 | 38.10178 | 37.70584 | 41.02485 | 100 | 45346 | 47550 | 0.04745091 | 0.09490183 | 679.7685
220824_u33test3_fs_0z_0deg_QWP-45.asc | 220824_u33test3_fs_0z_0deg_QWP45.asc | /Volumes/Groups/Goldsmith Group/X/dataBackup/Data/ELN_Data/Katherine Parrish/Chiral Microresonators/220824/u33test/save | 33 | fs | -0.04737485 | 443.12311 | 50.70105 | 34.91839 | 27.55636 | 39.70199 | 38.34141 | 100 | 33983 | 35632 | 0.04737485 | 0.09474969 | 678.6784
220824_u33test1_fs_0z_0deg_QWP-45.asc | 220824_u33test1_fs_0z_0deg_QWP45.asc | /Volumes/Groups/Goldsmith Group/X/dataBackup/Data/ELN_Data/Katherine Parrish/Chiral Microresonators/220824/u33test/save | 33 | fs | -0.04730682 | 443.43973 | 41.61379 | 32.52443 | 27.25503 | 41.06601 | 38.01538 | 100 | 31866 | 33410 | 0.04730682 | 0.09461364 | 677.7035
220824_u33test2_fs_0z_0deg_QWP-45.asc | 220824_u33test2_fs_0z_0deg_QWP45.asc | /Volumes/Groups/Goldsmith Group/X/dataBackup/Data/ELN_Data/Katherine Parrish/Chiral Microresonators/220824/u33test/save | 33 | fs | -0.04661966 | 440.27362 | 42.93571 | 34.66573 | 27.03775 | 41.00559 | 38.19476 | 100 | 35741 | 37447 | 0.04661966 | 0.09323933 | 667.8559
u23_bs_pos3_T_QWP-45.txt | u23_bs_pos3_T_QWP45.txt | /Users/Katie/Desktop/TL_data/20220420/R&T | 23 | bs | -0.0449501 | 453.813 | 55.86834 | 69.35892 | 43.73933 | 38.46967 | 39.24485 | 100 | 1924.6 | 2013.1 | 0.0449501 | 0.0899002 | 643.9301
220804_u34_spot2_bs_0z_0deg_QWP-45.asc | 220804_u34_spot2_bs_0z_0deg_QWP45.asc | /Volumes/Groups/Goldsmith Group/X/dataBackup/Data/ELN_Data/Katherine Parrish/Chiral Microresonators/220804/u34_spot2 | 34 | bs | -0.04493871 | 432.24231 |  |  |  |  | 41.88627 | 50 | 15031 | 15722 | 0.04493871 | 0.08987741 | 643.7669
220906_u27_bs_0z_0deg_QWP-45.asc | 220906_u27_bs_0z_0deg_QWP45.asc | /Volumes/Groups/Goldsmith Group/X/dataBackup/Data/ELN_Data/Julia Rasch/Chiral Microresonators/20220906/u27/spot1bs | 27 | bs | -0.04480721 | 454.20306 | 44.67393 | 28.36425 | 31.49475 | 38.65941 | 39.51076 | 100 | 22996 | 24050 | 0.04480721 | 0.08961442 | 641.8825
220815_u34_offset1_fs_0z_0deg_QWP-45.asc | 220815_u34_offset1_fs_0z_0deg_QWP45.asc | /Volumes/Groups/Goldsmith Group/X/dataBackup/Data/ELN_Data/Katherine Parrish/Chiral Microresonators/220815/u34offset1 | 34 | fs | -0.04470067 | 470.34433 |  |  |  |  | 52.03395 | 50 | 45448 | 47526 | 0.04470067 | 0.08940134 | 640.3558
u26_fs_pos11a_QWP-45.txt | u26_fs_pos11a_QWP45.txt | /Users/Katie/Desktop/TL_data/20220425 | 26 | fs | -0.04344985 | 455.574 | 36.99662 | 34.98481 | 46.68861 | 56.00413 | 48.19293 | 300 | 2469.9 | 2579.6 | 0.04344985 | 0.08689969 | 622.4315
220823_u27test_fs_0z_0deg_QWP-45.asc | 220823_u27test_fs_0z_0deg_QWP45.asc | /Volumes/Groups/Goldsmith Group/X/dataBackup/Data/ELN_Data/Katherine Parrish/Chiral Microresonators/220823/u27test/u27_-0045 | 27 | fs | -0.04258151 | 447.23883 | 23.41936 | 15.27124 | 40.76066 | 40.44006 | 40.75692 | 100 | 61759 | 64446 | 0.04258151 | 0.08516303 | 609.9886
220714_u33_bs_spot1ish_0z_0deg_QWP-45.asc | 220714_u33_bs_spot1ish_0z_0deg_QWP45.asc | /Volumes/Groups/Goldsmith Group/X/dataBackup/Data/ELN_Data/Katherine Parrish/Chiral Microresonators/220714/u33 | 33 | bs | -0.04034582 | 441.42776 |  |  |  |  | 39.15745 | 100 | 1530 | 1593 | 0.04034582 | 0.08069164 | 577.9529
220830_u35test_bs_0z_0deg_QWP-45.asc | 220830_u35test_bs_0z_0deg_QWP45.asc | /Volumes/Groups/Goldsmith Group/X/dataBackup/Data/ELN_Data/Katherine Parrish/Chiral Microresonators/220830/u35/spot1bs | 35 | bs | -0.03995047 | 451.6698 | 51.98736 | 30.41996 | 47.64505 | 44.17275 | 43.27986 | 50 | 48277 | 50245 | 0.03995047 | 0.07990094 | 572.288
u26_fs_pos6a_QWP-45.txt | u26_fs_pos6a_QWP45.txt | /Users/Katie/Desktop/TL_data/20220425 | 26 | fs | -0.03981653 | 466.119 | 31.67296 | 23.56745 | 52.74805 | 45.78575 | 38.11885 | 300 | 3012.9 | 3135.3 | 0.03981653 | 0.07963306 | 570.3688
u26_fs_pos3a_QWP-45.txt | u26_fs_pos3a_QWP45.txt | /Users/Katie/Desktop/TL_data/20220425 | 26 | fs | -0.03904706 | 467.172 | 34.38446 | 24.23614 | 50.12495 | 45.92508 | 36.11313 | 300 | 1413.7 | 1470 | 0.03904706 | 0.07809412 | 559.3433
220902_u35spot1_fs_0z_0deg_QWP-45.asc | 220902_u35spot1_fs_0z_0deg_QWP45.asc | /Volumes/Groups/Goldsmith Group/X/dataBackup/Data/ELN_Data/Julia Rasch/Chiral Microresonators/20220902/u35/spot1fs | 35 | fs | -0.03838424 | 445.02258 | 40.71656 | 28.86963 | 36.98171 | 37.49989 | 39.59687 | 50 | 41727 | 43360 | 0.03838424 | 0.07676848 | 549.8462
220831_u35test_bs_0z_0deg_QWP-45.asc | 220831_u35test_bs_0z_0deg_QWP45.asc | /Volumes/Groups/Goldsmith Group/X/dataBackup/Data/ELN_Data/Katherine Parrish/Chiral Microresonators/220831/u35/spot1bs | 35 | bs | -0.03760982 | 450.72012 | 34.15551 | 22.4565 | 44.39102 | 41.34569 | 42.79959 | 50 | 51708 | 53690 | 0.03760982 | 0.07521964 | 538.7502
u23_B10_bs_pos2c_QWP-45.txt | u23_B10_bs_pos2c_QWP45.txt | /Users/Katie/Desktop/TL_data/20220428 | 23 | bs | -0.03647157 | 460.147 | 110.7721 | 96.50805 | 79.30172 | 73.95367 | 82.65486 | 100 | 7938.3 | 8233.2 | 0.03647157 | 0.07294314 | 522.4414
220815_u34_offset4_fs_0z_0deg_QWP-45.asc | 220815_u34_offset4_fs_0z_0deg_QWP45.asc | /Volumes/Groups/Goldsmith Group/X/dataBackup/Data/ELN_Data/Katherine Parrish/Chiral Microresonators/220815/u34offset4 | 34 | fs | -0.03521445 | 430.14087 |  |  |  |  | 85.54028 | 50 | 2176 | 2254 | 0.03521445 | 0.07042889 | 504.4298
u23_B10_fs_pos4_QWP-45.txt | u23_B10_fs_pos4_QWP45.txt | /Users/Katie/Desktop/TL_data/20220428 | 23 | fs | -0.03404779 | 461.202 | 44.41964 | 45.06481 | 58.65577 | 61.66177 | 74.22085 | 100 | 6464.1 | 6688 | 0.03404779 | 0.06809559 | 487.7148
220715_u34_bs_spot2ish_0z_0deg_QWP-45.asc | 220715_u34_bs_spot2ish_0z_0deg_QWP45.asc | /Volumes/Groups/Goldsmith Group/X/dataBackup/Data/ELN_Data/Katherine Parrish/Chiral Microresonators/220715/u34_spot2 | 34 | bs | -0.0331675 | 435.09521 |  |  |  |  | 44.45926 | 50 | 1779 | 1839 | 0.0331675 | 0.06633499 | 475.1027
220715_u34_bs_spot1ish_0z_0deg_QWP-45.asc | 220715_u34_bs_spot1ish_0z_0deg_QWP45.asc | /Volumes/Groups/Goldsmith Group/X/dataBackup/Data/ELN_Data/Katherine Parrish/Chiral Microresonators/220715/u34_spot1 | 34 | bs | -0.03224894 | 424.64505 |  |  |  |  | 50.11937 | 50 | 1739 | 1796 | 0.03224894 | 0.06449788 | 461.9426
220822_u35test_fs_0z_0deg_QWP-45_+003.asc | 220822_u35test_fs_0z_0deg_QWP45_+003.asc | /Volumes/Groups/Goldsmith Group/X/dataBackup/Data/ELN_Data/Katherine Parrish/Chiral Microresonators/220822/u35test_save | 35 | fs | -0.03024264 | 445.02258 | 37.06486 | 28.0678 | 52.33826 | 43.2421 | 43.4174 | 50 | 89198 | 91937 | 0.03024264 | 0.06048527 | 433.1993
220812_u33_tight_fs_0z_0deg_QWP-45.asc | 220812_u33_tight_fs_0z_0deg_QWP45.asc | /Volumes/Groups/Goldsmith Group/X/dataBackup/Data/ELN_Data/Julia Rasch/Chiral Microresonators/220812/u33_tight | 33 | fs | -0.02896319 | 457.36838 |  |  |  |  | 32.43711 | 100 | 74246 | 76428 | 0.02896319 | 0.05792638 | 414.8697
u23_B10_bs_pos2e_QWP-45.txt | u23_B10_bs_pos2e_QWP45.txt | /Users/Katie/Desktop/TL_data/20220428 | 23 | bs | -0.02846523 | 449.585 | 132.0543 | 112.8027 | 60.79437 | 53.64192 | 57.60108 | 100 | 4893.3 | 5034.6 | 0.02846523 | 0.05693047 | 407.736
u23_B10_fs_pos2d_QWP-45.txt | u23_B10_fs_pos2d_QWP45.txt | /Users/Katie/Desktop/TL_data/20220428 | 23 | fs | -0.02811995 | 456.63 | 47.86015 | 30.91315 | 46.04547 | 41.62667 | 38.72329 | 100 | 4698.3 | 4832.3 | 0.02811995 | 0.0562399 | 402.7895
220818_u35tight_offset_fs_0z_0deg_QWP-45.asc | 220818_u35tight_offset_fs_0z_0deg_QWP45.asc | /Volumes/Groups/Goldsmith Group/X/dataBackup/Data/ELN_Data/Katherine Parrish/Chiral Microresonators/220818/u35_tight_test/u35_tight | 35 | fs | -0.02527583 | 402.58475 |  |  |  |  | 42.25416 | 50 | 2461 | 2524 | 0.02527583 | 0.05055165 | 362.0458
220823_u27test_fs_0z_0deg_QWP-45.asc | 220823_u27test_fs_0z_0deg_QWP45.asc | /Volumes/Groups/Goldsmith Group/X/dataBackup/Data/ELN_Data/Katherine Parrish/Chiral Microresonators/220823/u27test/u27signflip | 27 | fs | -0.02258272 | 443.75632 |  |  |  |  | 43.45797 | 100 | 41505 | 42453 | 0.02258272 | 0.04516544 | 323.4668
u23_B10_fs_pos2b_QWP-45.txt | u23_B10_fs_pos2b_QWP45.txt | /Users/Katie/Desktop/TL_data/20220428 | 23 | fs | -0.02246216 | 467.172 | 128.0708 | 72.64803 | 72.10797 | 80.49194 | 95.22683 | 100 | 9803.1 | 10025.8 | 0.02246216 | 0.04492433 | 321.7398
220822_u35test_fs_0z_0deg_QWP-45.asc | 220822_u35test_fs_0z_0deg_QWP45.asc | /Volumes/Groups/Goldsmith Group/X/dataBackup/Data/ELN_Data/Katherine Parrish/Chiral Microresonators/220822/u35test_save | 35 | fs | -0.02090255 | 447.87186 | 40.31411 | 21.04195 | 52.04497 | 43.10277 | 43.18862 | 50 | 100221 | 102338 | 0.02090255 | 0.0418051 | 299.3988
u23_B10_bs_pos2a_QWP-45.txt | u23_B10_bs_pos2a_QWP45.txt | /Users/Katie/Desktop/TL_data/20220428 | 23 | bs | -0.01992025 | 448.88 | 75.1631 | 25.58619 | 69.4806 | 66.1909 | 72.1449 | 100 | 3016.8 | 3077.5 | 0.01992025 | 0.03984051 | 285.3279
220824_u33test_fs_0z_0deg_QWP-45.asc | 220824_u33test_fs_0z_0deg_QWP45.asc | /Volumes/Groups/Goldsmith Group/X/dataBackup/Data/ELN_Data/Katherine Parrish/Chiral Microresonators/220824/u33test/save | 33 | fs | -0.01991724 | 452.62045 |  |  |  |  | 37.94018 | 100 | 50006 | 51012 | 0.01991724 | 0.03983448 | 285.2847
220803_u32_bs_spot2_0z_0deg_QWP-45.asc | 220803_u32_bs_spot2_0z_0deg_QWP45.asc | /Volumes/Groups/Goldsmith Group/X/dataBackup/Data/ELN_Data/Katherine Parrish/Chiral Microresonators/220803/u32_spot2 | 32 | bs | -0.01955561 | 465.16556 | 53.06116 | 42.59002 | 48.89451 | 41.3172 | 40.57664 | 100 | 60409 | 61602 | 0.01955561 | 0.03911123 | 280.1046
220505_u23bs_pos9_0deg_QWP-45.asc | 220505_u23bs_pos9_0deg_QWP45.asc | /Volumes/Groups/Goldsmith Group/X/dataBackup/Data/ELN_Data/Katherine Parrish/Chiral Microresonators/220818/otherTLdata/u23_pos9_do | 23 | bs | -0.01615748 | 440.40054 |  |  |  |  | 49.15119 | 100 | 52305 | 53157 | 0.01615748 | 0.03231496 | 231.4291
220505_u23fs_pos5_0deg_QWP-45.asc | 220505_u23fs_pos5_0deg_QWP45.asc | /Volumes/Groups/Goldsmith Group/X/dataBackup/Data/ELN_Data/Katherine Parrish/Chiral Microresonators/220818/otherTLdata/u23_pos5_do | 23 | fs | -0.01556305 | 470.15411 | 15.28359 | 13.57865 | 49.16259 | 50.34782 | 52.14054 | 100 | 607774 | 617307 | 0.01556305 | 0.03112611 | 222.9146
220803_u32_fs_spot2_0z_0deg_QWP-45.asc | 220803_u32_fs_spot2_0z_0deg_QWP45.asc | /Volumes/Groups/Goldsmith Group/X/dataBackup/Data/ELN_Data/Katherine Parrish/Chiral Microresonators/220803/u32_spot2 | 32 | fs | -0.01505501 | 432.87564 |  |  |  |  | 39.36815 | 100 | 15426 | 15660 | 0.01505501 | 0.03011002 | 215.6374
220505_u32fs_pos2_0deg_QWP-45.asc | 220505_u32fs_pos2_0deg_QWP45.asc | /Volumes/Groups/Goldsmith Group/X/dataBackup/Data/ELN_Data/Katherine Parrish/Chiral Microresonators/220818/otherTLdata/u23_pos2_do | 32 | fs | -0.01440193 | 474.90057 |  |  |  |  | 39.55878 | 100 | 414576 | 420590 | 0.01440193 | 0.02880385 | 206.2828
220822_u35test_fs_0z_0deg_QWP-45.asc | 220822_u35test_fs_0z_0deg_QWP45.asc | /Volumes/Groups/Goldsmith Group/X/dataBackup/Data/ELN_Data/Katherine Parrish/Chiral Microresonators/220822/u35test | 35 | fs | -0.01408764 | 477.62186 |  |  |  |  | 45.88115 | 50 | 13392 | 13582 | 0.01408764 | 0.02817528 | 201.7811
220804_u34_bs_0z_0deg_QWP-45.asc | 220804_u34_bs_0z_0deg_QWP45.asc | /Volumes/Groups/Goldsmith Group/X/dataBackup/Data/ELN_Data/Katherine Parrish/Chiral Microresonators/220804/u34_spot1 | 34 | bs | -0.01049974 | 477.82309 |  |  |  |  | 41.81522 | 50 | 34675 | 35041 | 0.01049974 | 0.02099948 | 150.3895
u24_fs_pos1_QWP-45.asc | u24_fs_pos1_QWP45.asc | /Users/Katie/Desktop/TL_data/20220429 | 24 | fs | -0.00918811 | 419.00314 | 44.20727 | 26.66204 | 34.93487 | 36.85096 | 41.56098 | 300 | 72802 | 73474 | 0.00918811 | 0.01837622 | 131.6025
u24_fs_pos5_QWP-45.asc | u24_fs_pos5_QWP45.asc | /Users/Katie/Desktop/TL_data/20220429 | 24 | fs | -0.008724772 | 407.9173 | 45.86691 | 22.58659 | 47.61062 | 39.93672 | 40.39225 | 300 | 72692 | 73329 | 0.008724772 | 0.01744954 | 124.966
u24_bs_pos5_QWP-45.asc | u24_bs_pos5_QWP45.asc | /Users/Katie/Desktop/TL_data/20220429 | 24 | bs | -0.00871615 | 417.10281 | 38.04069 | 18.87924 | 44.76923 | 37.78014 | 37.87849 | 300 | 72650 | 73286 | 0.00871615 | 0.0174323 | 124.8425
220804_u34_spot2_fs_0z_0deg_QWP-45.asc | 220804_u34_spot2_fs_0z_0deg_QWP45.asc | /Volumes/Groups/Goldsmith Group/X/dataBackup/Data/ELN_Data/Katherine Parrish/Chiral Microresonators/220804/u34_spot2 | 34 | fs | -0.008108873 | 430.97568 |  |  |  |  | 38.17798 | 50 | 15844 | 15973 | 0.008108873 | 0.01621775 | 116.1443
u24_fs_pos2_QWP-45.asc | u24_fs_pos2_QWP45.asc | /Users/Katie/Desktop/TL_data/20220429 | 24 | fs | 0.006236764 | 409.81784 | 60.37274 | 41.37528 | 42.39353 | 43.8596 | 45.87135 | 300 | 73182 | 72727 | -0.006236764 | -0.01247353 | -89.32966
u24_bs_pos2_QWP-45.asc | u24_bs_pos2_QWP45.asc | /Users/Katie/Desktop/TL_data/20220429 | 24 | bs | 0.00719883 | 466.49228 | 37.99175 | 15.34124 | 41.12916 | 39.71446 | 45.0647 | 300 | 80301 | 79725 | -0.00719883 | -0.01439766 | -103.1095
u24_bs_pos3_QWP-45.asc | u24_bs_pos3_QWP45.asc | /Users/Katie/Desktop/TL_data/20220429 | 24 | bs | 0.008761175 | 406.33347 | 64.28235 | 27.96515 | 65.57565 | 56.39938 | 54.19061 | 300 | 72911 | 72275 | -0.008761175 | -0.01752235 | -125.4874
220804_u35_spot2_bs_0z_0deg_QWP-45.asc | 220804_u35_spot2_bs_0z_0deg_QWP45.asc | /Volumes/Groups/Goldsmith Group/X/dataBackup/Data/ELN_Data/Katherine Parrish/Chiral Microresonators/220804/u35_spot2 | 35 | bs | 0.009989114 | 420.52484 |  |  |  |  | 39.46349 | 50 | 15695 | 15539 | -0.009989114 | -0.01997823 | -143.0756
220804_u35_spot2_fs_0z_0deg_QWP-45.asc | 220804_u35_spot2_fs_0z_0deg_QWP45.asc | /Volumes/Groups/Goldsmith Group/X/dataBackup/Data/ELN_Data/Katherine Parrish/Chiral Microresonators/220804/u35_spot2 | 35 | fs | 0.01040462 | 424.64203 |  |  |  |  | 47.26756 | 50 | 15651 | 15489 | -0.01040462 | -0.02080925 | -149.0271
220505_u23bs_pos2a_0deg_QWP-45.asc | 220505_u23bs_pos2a_0deg_QWP45.asc | /Volumes/Groups/Goldsmith Group/X/dataBackup/Data/ELN_Data/Katherine Parrish/Chiral Microresonators/220818/otherTLdata/u23_pos2_do | 23 | bs | 0.01212525 | 475.21701 |  |  |  |  | 38.3283 | 100 | 606612 | 599301 | -0.01212525 | -0.02425051 | -173.6725
220505_u23bs_pos2_0deg_QWP-45.asc | 220505_u23bs_pos2_0deg_QWP45.asc | /Volumes/Groups/Goldsmith Group/X/dataBackup/Data/ELN_Data/Katherine Parrish/Chiral Microresonators/220818/otherTLdata/u23_pos2_do | 23 | bs | 0.01308586 | 483.75955 |  |  |  |  | 38.82011 | 100 | 304366 | 300409 | -0.01308586 | -0.02617172 | -187.4318
u24_fs_pos4_QWP-45.asc | u24_fs_pos4_QWP45.asc | /Users/Katie/Desktop/TL_data/20220429 | 24 | fs | 0.01376383 | 487.37506 | 39.59723 | 28.35709 | 50.091 | 42.70344 | 43.32776 | 300 | 75422 | 74391 | -0.01376383 | -0.02752765 | -197.1428
u24_bs_pos4_QWP-45.asc | u24_bs_pos4_QWP45.asc | /Users/Katie/Desktop/TL_data/20220429 | 24 | bs | 0.01427193 | 411.71835 | 49.9208 | 30.74187 | 51.06438 | 43.29793 | 44.72043 | 300 | 73602 | 72559 | -0.01427193 | -0.02854387 | -204.4208
u26_A5_bs_pos1_QWP-45.txt | u26_A5_bs_pos1_QWP45.txt | /Users/Katie/Desktop/TL_data/20220428 | 26 | bs | 0.01453352 | 489.56 | 79.60604 | 41.84969 | 145.9583 | 124.7541 | 124.011 | 300 | 34646.3 | 34146.4 | -0.01453352 | -0.02906704 | -208.1677
220804_u35_spot1_bs_0z_0deg_QWP-45.asc | 220804_u35_spot1_bs_0z_0deg_QWP45.asc | /Volumes/Groups/Goldsmith Group/X/dataBackup/Data/ELN_Data/Katherine Parrish/Chiral Microresonators/220804/u35_spot1 | 35 | bs | 0.01664162 | 484.15067 | 46.16097 | 30.62127 | 41.38088 | 37.95072 | 37.33894 | 50 | 87553 | 86108 | -0.01664162 | -0.03328324 | -238.3639
220831_u33spot2_bs_0z_0deg_QWP-45.asc | 220831_u33spot2_bs_0z_0deg_QWP45.asc | /Volumes/Groups/Goldsmith Group/X/dataBackup/Data/ELN_Data/Julia Rasch/Chiral Microresonators/20220902/u33/spot2bs | 33 | bs | 0.0224663 | 401.31656 |  |  |  |  | 43.11044 | 100 | 4051 | 3961 | -0.0224663 | -0.0449326 | -321.7991
220803_u33_bs_spot1_0z_0deg_QWP-45.asc | 220803_u33_bs_spot1_0z_0deg_QWP45.asc | /Volumes/Groups/Goldsmith Group/X/dataBackup/Data/ELN_Data/Katherine Parrish/Chiral Microresonators/220803/u33_spot1 | 33 | bs | 0.02262128 | 487.31415 | 46.60635 | 31.85116 | 50.922 | 43.50683 | 42.06926 | 100 | 76984 | 75262 | -0.02262128 | -0.04524257 | -324.0192
220823_u35test_fs_0z_0deg_QWP-45.asc | 220823_u35test_fs_0z_0deg_QWP45.asc | /Volumes/Groups/Goldsmith Group/X/dataBackup/Data/ELN_Data/Katherine Parrish/Chiral Microresonators/220823/u35test | 35 | fs | 0.02328571 | 448.50516 | 65.79797 | 38.40571 | 37.45494 | 40.97139 | 44.54119 | 50 | 95231 | 93039 | -0.02328571 | -0.04657141 | -333.537
u23_B10_fs_pos2_QWP-45.txt | u23_B10_fs_pos2_QWP45.txt | /Users/Katie/Desktop/TL_data/20220428 | 23 | fs | 0.02985561 | 461.202 | 92.23215 | 59.87408 | 81.78102 | 79.45665 | 87.58883 | 100 | 7468.6 | 7248.9 | -0.02985561 | -0.05971123 | -427.6547
220715_u34_fs_spot2_0z_0deg_QWP-45.asc | 220715_u34_fs_spot2_0z_0deg_QWP45.asc | /Volumes/Groups/Goldsmith Group/X/dataBackup/Data/ELN_Data/Katherine Parrish/Chiral Microresonators/220715/u34_spot2 | 34 | fs | 0.03096834 | 482.25549 |  |  |  |  | 42.32939 | 50 | 2197 | 2130 | -0.03096834 | -0.06193668 | -443.596
u26_bs_pos3_QWP-45.txt | u26_bs_pos3_QWP45.txt | /Users/Katie/Desktop/TL_data/20220425 | 26 | bs | 0.03231088 | 466.47 | 44.54989 | 46.91493 | 56.35015 | 58.65188 | 53.69346 | 300 | 930.9 | 901.3 | -0.03231088 | -0.06462177 | -462.8301
220823_u35test_fs_0z_0deg_QWP-45.asc | 220823_u35test_fs_0z_0deg_QWP45.asc | /Volumes/Groups/Goldsmith Group/X/dataBackup/Data/ELN_Data/Katherine Parrish/Chiral Microresonators/220823/u35test/save | 35 | fs | 0.0332451 | 451.98737 | 39.79815 | 28.64141 | 33.18139 | 39.68576 | 42.15179 | 50 | 52811 | 51084 | -0.0332451 | -0.06649021 | -476.2145
u23_pos8_fs_QWP-45_pinhole_med.txt | u23_pos8_fs_QWP45_pinhole_med.txt | /Users/Katie/Desktop/TL_data/20220420 | 23 | fs | 0.03421909 | 448.527 | 37.08573 | 21.2271 | 38.25779 | 34.83313 | 34.42998 | 100 | 4170.2 | 4029.9 | -0.03421909 | -0.06843819 | -490.169
220815_u35_offset1_fs_0z_0deg_QWP-45.asc | 220815_u35_offset1_fs_0z_0deg_QWP45.asc | /Volumes/Groups/Goldsmith Group/X/dataBackup/Data/ELN_Data/Katherine Parrish/Chiral Microresonators/220815/u35offset1 | 35 | fs | 0.03557834 | 450.08798 | 79.64445 | 44.86667 | 83.06883 | 81.52785 | 81.58143 | 50 | 54010 | 52122 | -0.03557834 | -0.07115667 | -509.6434
220715_u35_bs_spot1ish_0z_0deg_QWP-45.asc | 220715_u35_bs_spot1ish_0z_0deg_QWP45.asc | /Volumes/Groups/Goldsmith Group/X/dataBackup/Data/ELN_Data/Katherine Parrish/Chiral Microresonators/220715/u35_spot1 | 35 | bs | 0.03604103 | 436.67841 |  |  |  |  | 40.07044 | 50 | 1836 | 1771 | -0.03604103 | -0.07208206 | -516.2727
220815_u35_offset2_fs_0z_0deg_QWP-45.asc | 220815_u35_offset2_fs_0z_0deg_QWP45.asc | /Volumes/Groups/Goldsmith Group/X/dataBackup/Data/ELN_Data/Katherine Parrish/Chiral Microresonators/220815/u35offset2 | 35 | fs | 0.03657981 | 450.40457 | 71.7026 | 50.48942 | 79.95122 | 79.01093 | 79.44216 | 50 | 40253 | 38807 | -0.03657981 | -0.07315963 | -523.9923
u23_B10_bs_pos2b_QWP-45.txt | u23_B10_bs_pos2b_QWP45.txt | /Users/Katie/Desktop/TL_data/20220428 | 23 | bs | 0.0366857 | 469.627 | 24.18286 | 14.54098 | 58.09117 | 62.59701 | 68.91443 | 100 | 8255.4 | 7958 | -0.0366857 | -0.07337141 | -525.5095
220830_u35test_fs_0z_0deg_QWP-45.asc | 220830_u35test_fs_0z_0deg_QWP45.asc | /Volumes/Groups/Goldsmith Group/X/dataBackup/Data/ELN_Data/Katherine Parrish/Chiral Microresonators/220830/u35/spot1fs | 35 | fs | 0.03720957 | 454.20218 | 44.41429 | 28.26648 | 46.95881 | 42.45754 | 44.55227 | 50 | 34766 | 33496 | -0.03720957 | -0.07441915 | -533.0154
220714_u33_fs_spot1_0z_0deg_QWP-45.asc | 220714_u33_fs_spot1_0z_0deg_QWP45.asc | /Volumes/Groups/Goldsmith Group/X/dataBackup/Data/ELN_Data/Katherine Parrish/Chiral Microresonators/220714/u33 | 33 | fs | 0.03750837 | 403.42288 |  |  |  |  | 41.23678 | 100 | 1521 | 1465 | -0.03750837 | -0.07501674 | -537.2966
u23_B10_bs_pos4a_QWP-45.txt | u23_B10_bs_pos4a_QWP45.txt | /Users/Katie/Desktop/TL_data/20220428 | 23 | bs | 0.03753346 | 470.329 | 43.29683 | 40.47885 | 67.04511 | 72.09534 | 90.28686 | 100 | 10105.3 | 9733 | -0.03753346 | -0.07506692 | -537.656
220715_u34_fs_spot1_0z_0deg_QWP-45.asc | 220715_u34_fs_spot1_0z_0deg_QWP45.asc | /Volumes/Groups/Goldsmith Group/X/dataBackup/Data/ELN_Data/Katherine Parrish/Chiral Microresonators/220715/u34_spot1 | 34 | fs | 0.03758542 | 420.84457 |  |  |  |  | 44.24929 | 50 | 1789 | 1723 | -0.03758542 | -0.07517084 | -538.4006
220822_u35test_fs_0z_0deg_QWP-45_signflip2_-004.asc | 220822_u35test_fs_0z_0deg_QWP45_signflip2_-004.asc | /Volumes/Groups/Goldsmith Group/X/dataBackup/Data/ELN_Data/Katherine Parrish/Chiral Microresonators/220822/u35test_save | 35 | fs | 0.03812607 | 451.35413 | 47.4887 | 33.7131 | 50.61418 | 42.19091 | 42.04996 | 50 | 92535 | 89073 | -0.03812607 | -0.07625215 | -546.1471
220831_u35test_fs_0z_0deg_QWP-45.asc | 220831_u35test_fs_0z_0deg_QWP45.asc | /Volumes/Groups/Goldsmith Group/X/dataBackup/Data/ELN_Data/Katherine Parrish/Chiral Microresonators/220831/u35/spot1fs | 35 | fs | 0.03852343 | 444.07193 | 37.74748 | 22.92842 | 43.32826 | 39.6081 | 42.18038 | 50 | 54160 | 52113 | -0.03852343 | -0.07704685 | -551.8405
220505_u23bs_pos5_0deg_QWP-45.asc | 220505_u23bs_pos5_0deg_QWP45.asc | /Volumes/Groups/Goldsmith Group/X/dataBackup/Data/ELN_Data/Katherine Parrish/Chiral Microresonators/220818/otherTLdata/u23_pos5_do | 23 | bs | 0.03862816 | 468.88831 | 35.58005 | 35.51035 | 37.59845 | 41.66006 | 43.33723 | 100 | 306231 | 294626 | -0.03862816 | -0.07725632 | -553.3412
220718_u32_bs_spot1ish_0z_0deg_QWP-45.asc | 220718_u32_bs_spot1ish_0z_0deg_QWP45.asc | /Volumes/Groups/Goldsmith Group/X/dataBackup/Data/ELN_Data/Katherine Parrish/Chiral Microresonators/220718/u32 | 32 | bs | 0.03986711 | 414.50995 | [5 empty] | 100 | 1535 | 1475 | -0.03986711 | -0.07973422 | -571.0935
220831_u33spot1_bs_0z_0deg_QWP-45.asc | 220831_u33spot1_bs_0z_0deg_QWP45.asc | /Volumes/Groups/Goldsmith Group/X/dataBackup/Data/ELN_Data/Julia Rasch/Chiral Microresonators/20220902/u33/spot1bs | 33 | bs | 0.0399837 | 462.74899 | 39.40229 | 24.37562 | 27.83434 | 35.18212 | 34.63254 | 100 | 36301 | 34878 | -0.0399837 | -0.07996741 | -572.7642
220715_u35_fs_spot1_0z_0deg_QWP-45.asc | 220715_u35_fs_spot1_0z_0deg_QWP45.asc | /Volumes/Groups/Goldsmith Group/X/dataBackup/Data/ELN_Data/Katherine Parrish/Chiral Microresonators/220715/u35_spot1 | 35 | fs | 0.042337 | 451.87497 |  |  |  |  | 40.59198 | 50 | 2412 | 2312 | -0.042337 | -0.08467401 | -606.4848
u23_B10_bs_pos2d_QWP-45.txt | u23_B10_bs_pos2d_QWP45.txt | /Users/Katie/Desktop/TL_data/20220428 | 23 | bs | 0.04244079 | 487.118 | 19.10547 | 10.06573 |  |  | 20.53429 | 100 | 6263.4 | 6003.1 | -0.04244079 | -0.08488159 | -607.9721
220902_u35spot2_bs_0z_0deg_QWP-45.asc | 220902_u35spot2_bs_0z_0deg_QWP45.asc | /Volumes/Groups/Goldsmith Group/X/dataBackup/Data/ELN_Data/Julia Rasch/Chiral Microresonators/20220902/u35/spot2bs | 35 | bs | 0.0441772 | 445.3392 | 39.77064 | 34.41366 | 39.07907 | 37.85318 | 39.4303 | 50 | 37735 | 36104 | -0.0441772 | -0.08835439 | -632.8543
u26_bs_pos4_QWP-45.txt | u26_bs_pos4_QWP45.txt | /Users/Katie/Desktop/TL_data/20220425 | 26 | bs | 0.0461721 | 456.63 | 26.39971 | 23.38352 | 40.48738 | 42.97355 | 42.67772 | 300 | 1121.2 | 1070.6 | -0.0461721 | -0.09234419 | -661.4419
u24_pos2_fs_QWP-45_pinhole_med.txt | u24_pos2_fs_QWP45_pinhole_med.txt | /Users/Katie/Desktop/TL_data/20220420 | 24 | fs | 0.04626882 | 449.938 | 39.54868 | 40.96508 | 71.462 | 71.59357 | 73.40084 | 300 | 6879.3 | 6568.2 | -0.04626882 | -0.09253765 | -662.8281
u26_bs_pos2_QWP-45.txt | u26_bs_pos2_QWP45.txt | /Users/Katie/Desktop/TL_data/20220425 | 26 | bs | 0.04662461 | 456.278 | 37.13428 | 32.15398 | 51.4457 | 51.57879 | 50.4934 | 300 | 1305.9 | 1246.4 | -0.04662461 | -0.09324923 | -667.9268
u23_pos1_bs_QWP-45_pinhole_med.txt | u23_pos1_bs_QWP45_pinhole_med.txt | /Users/Katie/Desktop/TL_data/20220420 | 23 | bs | 0.04792268 | 460.147 | 25.90053 | 25.27068 | 70.66058 | 80.32939 | 89.51757 | 100 | 7395.1 | 7049 | -0.04792268 | -0.09584536 | -686.5295
220902_u35spot1_bs_0z_0deg_QWP-45.asc | 220902_u35spot1_bs_0z_0deg_QWP45.asc | /Volumes/Groups/Goldsmith Group/X/dataBackup/Data/ELN_Data/Julia Rasch/Chiral Microresonators/20220902/u35/spot1bs | 35 | bs | 0.04820039 | 446.60556 | 42.58431 | 34.4089 | 37.78726 | 37.28494 | 38.9202 | 50 | 51842 | 49402 | -0.04820039 | -0.09640077 | -690.5094
220830_u27test_bs_0z_0deg_QWP-45.asc | 220830_u27test_bs_0z_0deg_QWP45.asc | /Volumes/Groups/Goldsmith Group/X/dataBackup/Data/ELN_Data/Katherine Parrish/Chiral Microresonators/220830/u27/bs/spot1 | 27 | bs | 0.04954912 | 456.41791 | 23.00098 | 16.40291 | 28.81531 | 31.206 | 33.95698 | 100 | 16194 | 15411 | -0.04954912 | -0.09909824 | -709.8389
u26_bs_pos11a_QWP-45.txt | u26_bs_pos11a_QWP45.txt | /Users/Katie/Desktop/TL_data/20220425 | 26 | bs | 0.05121769 | 458.741 | 28.17817 | 37.81585 | 56.49713 | 54.67493 | 55.74285 | 300 | 2124.6 | 2018.5 | -0.05121769 | -0.1024354 | -733.753
u26_bs_pos4a_QWP-45.txt | u26_bs_pos4a_QWP45.txt | /Users/Katie/Desktop/TL_data/20220425 | 26 | bs | 0.05132353 | 455.574 | 31.85656 | 32.28325 | 61.54517 | 64.67573 | 62.76538 | 300 | 2536 | 2409.1 | -0.05132353 | -0.1026471 | -735.27
u23_pos3_bs_QWP-45_pinhole_med.txt | u23_pos3_bs_QWP45_pinhole_med.txt | /Users/Katie/Desktop/TL_data/20220420 | 23 | bs | 0.05281409 | 452.757 | 41.77442 | 62.48204 | 75.33235 | 71.99266 | 73.25144 | 100 | 6881.7 | 6527.6 | -0.05281409 | -0.1056282 | -756.6338
220829_u27spot1_fs_0z_0deg_QWP-45.asc | 220829_u27spot1_fs_0z_0deg_QWP45.asc | /Volumes/Groups/Goldsmith Group/X/dataBackup/Data/ELN_Data/Katherine Parrish/Chiral Microresonators/220829/u27/spot1 | 27 | fs | 0.05379626 | 452.62073 | 35.47455 | 29.38804 | 52.50413 | 44.8636 | 43.51708 | 100 | 48447 | 45909 | -0.05379626 | -0.1075925 | -770.7115
220829_u27spot2_fs_0z_0deg_QWP-45.asc | 220829_u27spot2_fs_0z_0deg_QWP45.asc | /Volumes/Groups/Goldsmith Group/X/dataBackup/Data/ELN_Data/Katherine Parrish/Chiral Microresonators/220829/u27/spot2 | 27 | fs | 0.05559491 | 453.57037 | 28.99163 | 27.99165 | 39.79099 | 42.07396 | 43.74745 | 100 | 42798 | 40483 | -0.05559491 | -0.1111898 | -796.4929
u26_bs_pos6a_QWP-45.txt | u26_bs_pos6a_QWP45.txt | /Users/Katie/Desktop/TL_data/20220425 | 26 | bs | 0.05567467 | 467.172 | 23.83441 | 32.39004 | 50.71437 | 47.02365 | 44.21647 | 300 | 2900.3 | 2743.2 | -0.05567467 | -0.1113493 | -797.6362
220822_u35test_fs_0z_0deg_QWP-45_signflip_-006.asc | 220822_u35test_fs_0z_0deg_QWP45_signflip_-006.asc | /Volumes/Groups/Goldsmith Group/X/dataBackup/Data/ELN_Data/Katherine Parrish/Chiral Microresonators/220822/u35test_signflip1 | 35 | fs | 0.05846104 | 450.72101 | 51.21641 | 35.17722 | 39.73898 | 40.83994 | 44.91708 | 50 | 98291 | 92708 | -0.05846104 | -0.1169221 | -837.5779
220829_u27spot3_fs_0z_0deg_QWP-45.asc | 220829_u27spot3_fs_0z_0deg_QWP45.asc | /Volumes/Groups/Goldsmith Group/X/dataBackup/Data/ELN_Data/Katherine Parrish/Chiral Microresonators/220829/u27/spot3 | 27 | fs | 0.05936788 | 454.20346 | 39.61113 | 24.24674 | 42.64481 | 42.75467 | 43.60094 | 100 | 33214 | 31299 | -0.05936788 | -0.1187358 | -850.5779
220830_u27spot2_bs_0z_0deg_QWP-45.asc | 220830_u27spot2_bs_0z_0deg_QWP45.asc | /Volumes/Groups/Goldsmith Group/X/dataBackup/Data/ELN_Data/Katherine Parrish/Chiral Microresonators/220830/u27/bs/spot2 | 27 | bs | 0.05945595 | 456.73444 | 18.04337 | 18.43954 | 33.61736 | 39.54764 | 40.91233 | 100 | 28542 | 26894 | -0.05945595 | -0.1189119 | -851.8405
220829_u27spot5_bs_0z_0deg_QWP-45.asc | 220829_u27spot5_bs_0z_0deg_QWP45.asc | /Volumes/Groups/Goldsmith Group/X/dataBackup/Data/ELN_Data/Katherine Parrish/Chiral Microresonators/220829/u27/spot5bs | 27 | bs | 0.06276218 | 454.20346 | 32.92166 | 21.20204 | 40.42123 | 41.34752 | 42.57226 | 100 | 32209 | 30249 | -0.06276218 | -0.1255244 | -899.2399
220909_u27spot1_fs_0z_0deg_QWP-45.asc | 220909_u27spot1_fs_0z_0deg_QWP45.asc | /Volumes/Groups/Goldsmith Group/X/dataBackup/Data/ELN_Data/Katherine Parrish/Chiral Microresonators/220909/u27spotrepeat/bad/u27redofs | 27 | fs | 0.06559926 | 455.78665 | 45.13194 | 32.53416 | 39.84963 | 37.89195 | 39.1118 | 100 | 49153 | 46031 | -0.06559926 | -0.1311985 | -939.9175
u23_pos2_bs_QWP-45_pinhole_med.txt | u23_pos2_bs_QWP45_pinhole_med.txt | /Users/Katie/Desktop/TL_data/20220420 | 23 | bs | 0.06852232 | 480.132 | 20.62968 | 21.44867 |  |  | 32.03865 | 100 | 4152.3 | 3877.2 | -0.06852232 | -0.1370446 | -981.8317
220906_u27test_fs_0z_0deg_QWP-45.asc | 220906_u27test_fs_0z_0deg_QWP45.asc | /Volumes/Groups/Goldsmith Group/X/dataBackup/Data/ELN_Data/Katherine Parrish/Chiral Microresonators/220906/u27spot1fs | 27 | fs | 0.07060543 | 451.35413 | 38.64778 | 23.24543 | 41.38689 | 37.9834 | 38.75018 | 100 | 46761 | 43572 | -0.07060543 | -0.1412109 | -1011.704
u26_A5_bs_pos5_QWP-45.txt | u26_A5_bs_pos5_QWP45.txt | /Users/Katie/Desktop/TL_data/20220428 | 26 | bs | 0.07506037 | 487.118 | 87.85265 | 58.47832 | 140.4074 | 131.9247 | 136.1321 | 300 | 7690.9 | 7134.5 | -0.07506037 | -0.1501207 | -1075.597
220831_u33test_bs_0z_0deg_QWP-45.asc | 220831_u33test_bs_0z_0deg_QWP45.asc | /Volumes/Groups/Goldsmith Group/X/dataBackup/Data/ELN_Data/Katherine Parrish/Chiral Microresonators/220831/u33/spot2bs | 33 | bs | 0.0862085 | 449.1373 | 41.19073 | 31.68523 | 39.86397 | 40.27053 | 40.79718 | 100 | 50444 | 46275 | -0.0862085 | -0.172417 | -1235.533
u26_bs_pos1_QWP-45.txt | u26_bs_pos1_QWP45.txt | /Users/Katie/Desktop/TL_data/20220425 | 26 | bs | 0.08638461 | 464.364 | 47.0962 | 47.3437 | 68.58726 | 68.85852 | 66.17171 | 300 | 1887.5 | 1731.2 | -0.08638461 | -0.1727692 | -1238.06
220909_u27spot1_bs_0z_0deg_QWP-45.asc | 220909_u27spot1_bs_0z_0deg_QWP45.asc | /Volumes/Groups/Goldsmith Group/X/dataBackup/Data/ELN_Data/Katherine Parrish/Chiral Microresonators/220909/u27spotrepeat/u27bsredo | 27 | bs | 0.08722044 | 449.77222 | 38.99574 | 31.46607 | 32.98361 | 35.55491 | 37.45525 | 100 | 35417 | 32457 | -0.08722044 | -0.1744409 | -1250.054
220906_u27test_bs_0z_0deg_QWP-45.asc | 220906_u27test_bs_0z_0deg_QWP45.asc | /Volumes/Groups/Goldsmith Group/X/dataBackup/Data/ELN_Data/Katherine Parrish/Chiral Microresonators/220906/u27spot1bs | 27 | bs | 0.09646357 | 447.23871 | 36.29159 | 28.80936 | 42.60424 | 40.75184 | 40.73126 | 100 | 49204 | 44676 | -0.09646357 | -0.1929271 | -1382.724
220906_u27_fs_0z_0deg_QWP-45.asc | 220906_u27_fs_0z_0deg_QWP45.asc | /Volumes/Groups/Goldsmith Group/X/dataBackup/Data/ELN_Data/Julia Rasch/Chiral Microresonators/20220906/u27/spot1fs | 27 | fs | 0.1026545 | 453.25342 | 41.16359 | 29.4733 | 29.63794 | 40.0597 | 40.51661 | 100 | 28932 | 26107 | -0.1026545 | -0.205309 | -1471.617
220906_u27test_fs_0z_0deg_QWP-45.asc | 220906_u27test_fs_0z_0deg_QWP45.asc | /Volumes/Groups/Goldsmith Group/X/dataBackup/Data/ELN_Data/Julia Rasch/Chiral Microresonators/20220906/u27 | 27 | fs | 0.1028907 | 453.25342 | 40.49321 | 29.3589 | 29.30617 | 39.99696 | 40.51636 | 100 | 28971 | 26136 | -0.1028907 | -0.2057815 | -1475.01
220907_u27spot2_fs_0z_0deg_QWP-45.asc | 220907_u27spot2_fs_0z_0deg_QWP45.asc | /Volumes/Groups/Goldsmith Group/X/dataBackup/Data/ELN_Data/Julia Rasch/Chiral Microresonators/20220907/u27/spot2fs | 27 | fs | 0.1191865 | 446.73193 | 37.64904 | 29.54823 | 22.25516 | 30.29006 | 27.37011 | 100 | 33685 | 29896 | -0.1191865 | -0.2383731 | -1709.138
220907_u27test_fs_0z_0deg_QWP-45.asc | 220907_u27test_fs_0z_0deg_QWP45.asc | /Volumes/Groups/Goldsmith Group/X/dataBackup/Data/ELN_Data/Julia Rasch/Chiral Microresonators/20220907/u27 | 27 | fs | 0.1193728 | 445.78217 | 35.88899 | 28.61705 | 22.24236 | 30.26093 | 27.29789 | 100 | 32437 | 28783 | -0.1193728 | -0.2387455 | -1711.814

## Fig 2 Hist Data Sort
Thickness | Max Abs CD | Thickness | Max Abs CD | Thickness | Max Abs CD
50 | -837.57794 | 100 | -1711.8145 | 300 | -1238.0599
50 | -690.5094 | 100 | -1709.1379 | 300 | -1075.5973
50 | -632.85434 | 100 | -1475.0095 | 300 | -797.63616
50 | -606.48484 | 100 | -1471.6166 | 300 | -735.27002
50 | -551.84051 | 100 | -1382.7237 | 300 | -733.753
50 | -546.14714 | 100 | -1250.054 | 300 | -667.92684
50 | -538.40058 | 100 | -1235.5327 | 300 | -662.8281
50 | -533.01544 | 100 | -1011.7042 | 300 | -661.44193
50 | -523.99226 | 100 | -981.83173 | 300 | -462.83008
50 | -516.27273 | 100 | -939.91746 | 300 | -208.16772
50 | -509.64342 | 100 | -899.23992 | 300 | -204.42082
50 | -476.21454 | 100 | -851.84046 | 300 | -197.14283
50 | -443.59596 | 100 | -850.57792 | 300 | -125.4874
50 | -333.53699 | 100 | -796.49292 | 300 | -103.10952
50 | -238.36393 | 100 | -770.71148 | 300 | -89.32966
50 | -149.02711 | 100 | -756.63383 | 300 | 124.842479
50 | -143.0756 | 100 | -709.83891 | 300 | 124.965988
50 | 116.144278 | 100 | -686.52951 | 300 | 131.602522
50 | 150.38952 | 100 | -607.97212 | 300 | 559.343331
50 | 201.781055 | 100 | -572.76417 | 300 | 570.368819
50 | 299.398821 | 100 | -571.09354 | 300 | 622.431478
50 | 362.045762 | 100 | -553.34118 | 300 | 684.525801
50 | 433.199273 | 100 | -537.65605 | 300 | 756.467316
50 | 461.942626 | 100 | -537.29662 | 300 | 1015.65621
50 | 475.102662 | 100 | -525.50946
50 | 504.429782 | 100 | -490.16903
50 | 538.750193 | 100 | -427.65468
50 | 549.846243 | 100 | -324.01919
50 | 572.287955 | 100 | -321.79908
50 | 640.355755 | 100 | -187.43184
50 | 643.766867 | 100 | -173.67251
50 | 718.971418 | 100 | 206.282831
50 | 867.03619 | 100 | 215.637444
50 | 867.903944 | 100 | 222.9146
50 | 869.609063 | 100 | 231.429117
50 | 872.929869 | 100 | 280.10461
50 | 875.483469 | 100 | 285.284733
|  | 100 | 285.327862
|  | 100 | 321.73982
|  | 100 | 323.466768
|  | 100 | 402.789494
|  | 100 | 407.735996
|  | 100 | 414.86973
|  | 100 | 487.714772
|  | 100 | 522.441386
|  | 100 | 577.952898
|  | 100 | 609.988571
|  | 100 | 641.882509
|  | 100 | 643.930126
|  | 100 | 667.855923
|  | 100 | 677.703508
|  | 100 | 678.678409
|  | 100 | 679.76851
|  | 100 | 684.90771
|  | 100 | 689.220712
|  | 100 | 700.035856
|  | 100 | 730.56429
|  | 100 | 731.825888
|  | 100 | 732.384362
|  | 100 | 753.244512
|  | 100 | 868.400771
|  | 100 | 879.543034
|  | 100 | 899.612058
|  | 100 | 901.051526
|  | 100 | 975.544066
|  | 100 | 1078.07586
|  | 100 | 1089.1416
|  | 100 | 1129.97907
|  | 100 | 1132.63927
|  | 100 | 1144.27967
|  | 100 | 1153.21773
|  | 100 | 1157.65338
|  | 100 | 1170.32473
|  | 100 | 1172.93832
|  | 100 | 1182.05973
|  | 100 | 1347.76022
|  | 100 | 1425.35626
|  | 100 | 1872.43105